## Case Details
Parameters held constant
Pressure | 101000 | Pa
Boundary condition | simply_supported
Plate theory | auto
Young's modulus | 72000000000 | Pa
Poisson's ratio | 0.17
Allowable stress | 4.688435 | MPa
Per-case results
Thickness (mm) | Diameter (mm) | Thickness/diameter ratio | Plate theory | Linear center deflection (mm) | Nonlinear center deflection (mm) | Peak tensile stress (MPa) | Safety factor
15 | 250 | 0.06 | Mindlin | 0.08164415 | 0.08266502 | 8.381051 | 0.559409
15 | 300 | 0.05 | Mindlin | 0.1692973 | 0.1707315 | 12.13293 | 0.3864222
15 | 350 | 0.04285714 | Kirchhoff | 0.3136442 | 0.313382 | 16.70313 | 0.280692
15 | 400 | 0.0375 | Kirchhoff | 0.5350631 | 0.5337676 | 22.12385 | 0.2119177
15 | 450 | 0.03333333 | Kirchhoff | 0.8570676 | 0.8518017 | 28.51567 | 0.1644161
20 | 250 | 0.08 | Mindlin | 0.03444362 | 0.03521274 | 4.699884 | 0.9975639
20 | 300 | 0.06666667 | Mindlin | 0.0714223 | 0.07252826 | 6.776826 | 0.6918334
20 | 350 | 0.05714286 | Mindlin | 0.1323186 | 0.1338148 | 9.250104 | 0.5068521
20 | 400 | 0.05 | Mindlin | 0.2257297 | 0.227642 | 12.13293 | 0.3864222
20 | 450 | 0.04444444 | Kirchhoff | 0.3615754 | 0.3613493 | 15.48761 | 0.3027216
25 | 250 | 0.1 | Mindlin | 0.01763514 | 0.01825058 | 3.006213 | 1.559582
25 | 300 | 0.08333333 | Mindlin | 0.03656822 | 0.03745432 | 4.330788 | 1.082582
25 | 350 | 0.07142857 | Mindlin | 0.06774714 | 0.06895241 | 5.898748 | 0.7948187
25 | 400 | 0.0625 | Mindlin | 0.1155736 | 0.1171442 | 7.718102 | 0.6074596
25 | 450 | 0.05555556 | Mindlin | 0.1851266 | 0.1871003 | 9.793308 | 0.4787386
30 | 250 | 0.12 | Mindlin | 0.01020552 | 0.0107184 | 2.087212 | 2.246266
30 | 300 | 0.1 | Mindlin | 0.02116216 | 0.0219007 | 3.006213 | 1.559582
30 | 350 | 0.08571429 | Mindlin | 0.03920552 | 0.04021063 | 4.093174 | 1.145428
30 | 400 | 0.075 | Mindlin | 0.06688289 | 0.06819518 | 5.348925 | 0.8765191
30 | 450 | 0.06666667 | Mindlin | 0.1071335 | 0.1087924 | 6.776826 | 0.6918334
35 | 250 | 0.14 | Mindlin | 0.006426799 | 0.006866417 | 1.533322 | 3.057697
35 | 300 | 0.1166667 | Mindlin | 0.01332661 | 0.01395966 | 2.208237 | 2.123157
35 | 350 | 0.1 | Mindlin | 0.02468919 | 0.02555081 | 3.006213 | 1.559582
35 | 400 | 0.0875 | Mindlin | 0.04211867 | 0.04324395 | 3.927583 | 1.19372
35 | 450 | 0.07777778 | Mindlin | 0.06746596 | 0.06888979 | 4.972852 | 0.942806
Note | Plate theory selection (auto), by radius/thickness R/h = 1/(2 t/D): Kirchhoff thin-plate theory is used for t/D < 0.05 (R/h > 10); Mindlin-Reissner thick-plate theory is used for t/D >= 0.05 (R/h <= 10). This spans the transition zone (0.05 <= t/D < 0.1, i.e. 5 < R/h <= 10, where Mindlin is recommended) and the definite thick-plate region t/D >= 0.1 (R/h <= 5). An explicit --plate-theory kirchhoff or mindlin choice overrides this rule.

## Center Deflection
Parameters held constant
Pressure | 101000 | Pa
Boundary condition | simply_supported
Plate theory | auto
Young's modulus | 72000000000 | Pa
Poisson's ratio | 0.17
Allowable stress | 4.688435 | MPa
Combined Sweep: Center Deflection (mm)
Thickness (mm) \ Diameter (mm) | 250 | 300 | 350 | 400 | 450
15 | 0.08266502 | 0.1707315 | 0.313382 | 0.5337676 | 0.8518017
20 | 0.03521274 | 0.07252826 | 0.1338148 | 0.227642 | 0.3613493
25 | 0.01825058 | 0.03745432 | 0.06895241 | 0.1171442 | 0.1871003
30 | 0.0107184 | 0.0219007 | 0.04021063 | 0.06819518 | 0.1087924
35 | 0.006866417 | 0.01395966 | 0.02555081 | 0.04324395 | 0.06888979

## Peak Tensile Stress
Parameters held constant
Pressure | 101000 | Pa
Boundary condition | simply_supported
Plate theory | auto
Young's modulus | 72000000000 | Pa
Poisson's ratio | 0.17
Allowable stress | 4.688435 | MPa
Combined Sweep: Peak Tensile Stress (MPa)
Thickness (mm) \ Diameter (mm) | 250 | 300 | 350 | 400 | 450
15 | 8.381051 | 12.13293 | 16.70313 | 22.12385 | 28.51567
20 | 4.699884 | 6.776826 | 9.250104 | 12.13293 | 15.48761
25 | 3.006213 | 4.330788 | 5.898748 | 7.718102 | 9.793308
30 | 2.087212 | 3.006213 | 4.093174 | 5.348925 | 6.776826
35 | 1.533322 | 2.208237 | 3.006213 | 3.927583 | 4.972852

## Safety Factor
Parameters held constant
Pressure | 101000 | Pa
Boundary condition | simply_supported
Plate theory | auto
Young's modulus | 72000000000 | Pa
Poisson's ratio | 0.17
Allowable stress | 4.688435 | MPa
Combined Sweep: Safety Factor
Thickness (mm) \ Diameter (mm) | 250 | 300 | 350 | 400 | 450
15 | 0.559409 | 0.3864222 | 0.280692 | 0.2119177 | 0.1644161
20 | 0.9975639 | 0.6918334 | 0.5068521 | 0.3864222 | 0.3027216
25 | 1.559582 | 1.082582 | 0.7948187 | 0.6074596 | 0.4787386
30 | 2.246266 | 1.559582 | 1.145428 | 0.8765191 | 0.6918334
35 | 3.057697 | 2.123157 | 1.559582 | 1.19372 | 0.942806